## Sheet1
material | particle size(µm) | Pressure(bar) | Temperature(°C) | Nozzle type(CL) | Bulk EM | Exp EM
Cu | 22 | 10 | 400 | 20 | 110 | 84.15 | 0.765
| 22 | 10 | 500 | 20 | 110 | 89.23 | 0.8111818
| 22 | 10 | 600 | 20 | 110 | 91.94 | 0.8358182
| 22 | 15 | 400 | 20 | 110 | 77.17 | 0.7015455
| 22 | 15 | 500 | 20 | 110 | 90.69 | 0.8244545
| 22 | 15 | 600 | 20 | 110 | 93 | 0.8454545
| 22 | 20 | 400 | 20 | 110 | 98.24 | 0.8930909
| 22 | 20 | 500 | 20 | 110 | 95.92 | 0.872
| 22 | 20 | 600 | 20 | 110 | 101.43 | 0.9220909
Cu | 33 | 10 | 400 | 20 | 110 | 84.38 | 0.7670909
| 33 | 10 | 500 | 20 | 110 | 84.69 | 0.7699091
| 33 | 10 | 600 | 20 | 110 | 99.05 | 0.9004545
| 33 | 15 | 400 | 20 | 110 | 93.45 | 0.8495455
| 33 | 15 | 500 | 20 | 110 | 87.25 | 0.7931818
| 33 | 15 | 600 | 20 | 110 | 103.55 | 0.9413636
| 33 | 20 | 400 | 20 | 110 | 102.48 | 0.9316364
| 33 | 20 | 500 | 20 | 110 | 100.4 | 0.9127273
| 33 | 20 | 600 | 20 | 110 | 100.43 | 0.913
Cu | 42 | 10 | 400 | 20 | 110 | NA | #VALUE!
| 42 | 10 | 500 | 20 | 110 | NA | #VALUE!
| 42 | 10 | 600 | 20 | 110 | 88.62 | 0.8056364
| 42 | 15 | 400 | 20 | 110 | NA | #VALUE!
| 42 | 15 | 500 | 20 | 110 | 94.21 | 0.8564545
| 42 | 15 | 600 | 20 | 110 | 89.2 | 0.8109091
| 42 | 20 | 400 | 20 | 110 | NA | #VALUE!
| 42 | 20 | 500 | 20 | 110 | 89.35 | 0.8122727
| 42 | 20 | 600 | 20 | 110 | 98.03 | 0.8911818
Ag | 33 | 10 | 400 | 20 | 76 | 41 | 0.5394737
| 33 | 10 | 500 | 20 | 76 | 53 | 0.6973684
| 33 | 10 | 600 | 20 | 76 | 55 | 0.7236842
| 33 | 15 | 400 | 20 | 76 | 44 | 0.5789474
| 33 | 15 | 500 | 20 | 76 | 59 | 0.7763158
| 33 | 15 | 600 | 20 | 76 | 61 | 0.8026316
| 33 | 20 | 400 | 20 | 76 | 56 | 0.7368421
| 33 | 20 | 500 | 20 | 76 | 61 | 0.8026316
| 33 | 20 | 600 | 20 | 76 | 68 | 0.8947368
Zn | 45 | 10 | 250 | 20 | 96 | 79 | 0.8229167
| 45 | 10 | 300 | 20 | 96 | 85.4 | 0.8895833
| 45 | 10 | 350 | 20 | 96 | 86.2 | 0.8979167
| 45 | 15 | 250 | 20 | 96 | 85.4 | 0.8895833
| 45 | 15 | 300 | 20 | 96 | 83.25 | 0.8671875
| 45 | 15 | 350 | 20 | 96 | 79 | 0.8229167
| 45 | 20 | 250 | 20 | 96 | 81.4 | 0.8479167
| 45 | 20 | 300 | 20 | 96 | 85.6 | 0.8916667
| 45 | 20 | 350 | 20 | 96 | 78.25 | 0.8151042
In625 | 25 | 20 | 600 | 80 | 208 | 92 | 0.4423077
| 25 | 20 | 650 | 80 | 208 | 119.5 | 0.5745192
| 25 | 20 | 700 | 80 | 208 | 127.5 | 0.6129808
| 25 | 20 | 750 | 80 | 208 | 116 | 0.5576923
| 25 | 20 | 800 | 80 | 208 | 124.5 | 0.5985577
In718 | 25 | 20 | 600 | 80 | 205 | 104 | 0.5073171
| 25 | 20 | 650 | 80 | 205 | 115.3 | 0.562439
| 25 | 20 | 700 | 80 | 205 | 121 | 0.5902439
| 25 | 20 | 750 | 80 | 205 | 119.8 | 0.5843902
| 25 | 20 | 800 | 80 | 205 | 128 | 0.6243902
Ta | 33 | 10 | 300 | 20 | 186 | 57.65 | 0.3099462
| 33 | 10 | 375 | 20 | 186 | 84.21 | 0.4527419
| 33 | 10 | 450 | 20 | 186 | 66.42 | 0.3570968
| 33 | 15 | 300 | 20 | 186 | 74.02 | 0.397957
| 33 | 15 | 375 | 20 | 186 | 93.11 | 0.5005914
| 33 | 15 | 450 | 20 | 186 | 85.79 | 0.4612366
| 33 | 20 | 300 | 20 | 186 | 102.5 | 0.5510753
| 33 | 20 | 375 | 20 | 186 | 109.06 | 0.5863441
| 33 | 20 | 450 | 20 | 186 | 109.06 | 0.5863441
Nb | 33 | 10 | 400 | 20 | 105 | 70.82 | 0.6744762
| 33 | 15 | 250 | 20 | 105 | 56.71 | 0.5400952
| 33 | 15 | 350 | 20 | 105 | 84.41 | 0.8039048
| 33 | 15 | 400 | 20 | 105 | 81.23 | 0.773619
| 33 | 15 | 450 | 20 | 105 | 77.99 | 0.7427619
| 33 | 20 | 250 | 20 | 105 | 68.71 | 0.654381
| 33 | 20 | 350 | 20 | 105 | 81.55 | 0.7766667
| 33 | 20 | 400 | 20 | 105 | 89.18 | 0.8493333
| 33 | 20 | 450 | 20 | 105 | 75.14 | 0.715619
Ni | 10 | 10 | 300 | 20 | 207 | NA | #VALUE!
| 10 | 10 | 375 | 20 | 207 | 63.49 | 0.306715
| 10 | 10 | 450 | 20 | 207 | 65.33 | 0.3156039
| 10 | 10 | 300 | 40 | 207 | NA | #VALUE!
| 10 | 10 | 375 | 40 | 207 | 74.33 | 0.3590821
| 10 | 10 | 450 | 40 | 207 | 130.2 | 0.6289855
| 10 | 10 | 300 | 80 | 207 | 58.8 | 0.284058
| 10 | 10 | 375 | 80 | 207 | 86 | 0.4154589
| 10 | 10 | 450 | 80 | 207 | 158.83 | 0.7672947
Ni | 33 | 15 | 600 | 40 | 207 | 130.25 | 0.6292271
| 33 | 20 | 600 | 40 | 207 | 140.37 | 0.6781159
| 33 | 15 | 600 | 80 | 207 | 122.66 | 0.5925604
| 33 | 20 | 600 | 80 | 207 | 151.33 | 0.7310628
| 33 | 15 | 600 | 80 | 207 | NA | #VALUE!
| 33 | 20 | 600 | 80 | 207 | NA | #VALUE!
| 33 | 15 | 600 | 80 | 207 | NA | #VALUE!
| 33 | 20 | 600 | 80 | 207 | NA | #VALUE!

## Sheet2
| density | Youngs modulus | Mleting temp | TC | SH | Bulk speed | particle size | vel | temp | Nozzle size | KE | TE | EM
Cu | 8960 | 124 | 1356 | 386 | 0.383 | 3940000
Ag | 10490 | 76 | 1235 | 419 | 0.234
Zn | 7100 | 96 | 713 | 112 | 0.389
In625 | 8440 | 200 | 1623 | 9.8 | 0.41
In718 | 8190 | 200 | 1623 | 11.4 | 0.435
Ta | 16650 | 186 | 3250 | 54.4 | 0.153
Nb | 8600 | 105 | 2750 | 52.3 | 272
Ni | 8890 | 207 | 1726 | 60.7 | 0.456

## Sheet3
Material | p | t | density | Youngs modulus | Mleting temp | TC | SH | particle size | rad | Volume | mass | vel | KE | temp | Th energy | total energy | Nozzle size | B EM | E EM | E EM/B EM
Cu | 10 | 400 | 8960 | 124 | 1356 | 386 | 0.383 | 18 | 9e-06 | 3.054857e-15 | 2.737152e-11 | 453.2218 | 2.811192e-06 | 433 | 1.394278e-06 | 4.20547e-06 | 20 | 110 | 84.15 | 0.765
Cu | 10 | 500 | 8960 | 124 | 1356 | 386 | 0.383 | 18 | 9e-06 | 3.054857e-15 | 2.737152e-11 | 468.9839 | 3.010126e-06 | 473 | 1.81361e-06 | 4.823736e-06 | 20 | 110 | 89.23 | 0.8111818
Cu | 10 | 600 | 8960 | 124 | 1356 | 386 | 0.383 | 18 | 9e-06 | 3.054857e-15 | 2.737152e-11 | 482.8003 | 3.190098e-06 | 513 | 2.232941e-06 | 5.423039e-06 | 20 | 110 | 91.94 | 0.8358182
Cu | 15 | 400 | 8960 | 124 | 1356 | 386 | 0.383 | 18 | 9e-06 | 3.054857e-15 | 2.737152e-11 | 498.7739 | 3.404681e-06 | 433 | 1.394278e-06 | 4.798959e-06 | 20 | 110 | 77.17 | 0.7015455
Cu | 15 | 500 | 8960 | 124 | 1356 | 386 | 0.383 | 18 | 9e-06 | 3.054857e-15 | 2.737152e-11 | 517.9305 | 3.671233e-06 | 473 | 1.81361e-06 | 5.484843e-06 | 20 | 110 | 90.69 | 0.8244545
Cu | 15 | 600 | 8960 | 124 | 1356 | 386 | 0.383 | 18 | 9e-06 | 3.054857e-15 | 2.737152e-11 | 534.8334 | 3.914767e-06 | 513 | 2.232941e-06 | 6.147709e-06 | 20 | 110 | 93 | 0.8454545
Cu | 20 | 400 | 8960 | 124 | 1356 | 386 | 0.383 | 18 | 9e-06 | 3.054857e-15 | 2.737152e-11 | 530.5622 | 3.85249e-06 | 433 | 1.394278e-06 | 5.246768e-06 | 20 | 110 | 98.24 | 0.8930909
Cu | 20 | 500 | 8960 | 124 | 1356 | 386 | 0.383 | 18 | 9e-06 | 3.054857e-15 | 2.737152e-11 | 552.2916 | 4.174513e-06 | 473 | 1.81361e-06 | 5.988122e-06 | 20 | 110 | 95.92 | 0.872
Cu | 20 | 600 | 8960 | 124 | 1356 | 386 | 0.383 | 18 | 9e-06 | 3.054857e-15 | 2.737152e-11 | 571.5533 | 4.470771e-06 | 513 | 2.232941e-06 | 6.703712e-06 | 20 | 110 | 101.43 | 0.9220909
Cu | 10 | 400 | 8960 | 124 | 1356 | 386 | 0.383 | 33 | 1.65e-05 | 1.882414e-14 | 1.6866432e-10 | 391.3114 | 1.291333e-05 | 433 | 8.591592e-06 | 2.150492e-05 | 20 | 110 | 84.38 | 0.7670909
Cu | 10 | 500 | 8960 | 124 | 1356 | 386 | 0.383 | 33 | 1.65e-05 | 1.882414e-14 | 1.6866432e-10 | 403.0058 | 1.369669e-05 | 473 | 1.117553e-05 | 2.487222e-05 | 20 | 110 | 84.69 | 0.7699091
Cu | 10 | 600 | 8960 | 124 | 1356 | 386 | 0.383 | 33 | 1.65e-05 | 1.882414e-14 | 1.6866432e-10 | 413.1661 | 1.439602e-05 | 513 | 1.375947e-05 | 2.815549e-05 | 20 | 110 | 99.05 | 0.9004545
Cu | 15 | 400 | 8960 | 124 | 1356 | 386 | 0.383 | 33 | 1.65e-05 | 1.882414e-14 | 1.6866432e-10 | 436.6922 | 1.608215e-05 | 433 | 8.591592e-06 | 2.467374e-05 | 20 | 110 | 93.45 | 0.8495455
Cu | 15 | 500 | 8960 | 124 | 1356 | 386 | 0.383 | 33 | 1.65e-05 | 1.882414e-14 | 1.6866432e-10 | 451.3069 | 1.71766e-05 | 473 | 1.117553e-05 | 2.835213e-05 | 20 | 110 | 87.25 | 0.7931818
Cu | 15 | 600 | 8960 | 124 | 1356 | 386 | 0.383 | 33 | 1.65e-05 | 1.882414e-14 | 1.6866432e-10 | 464.0872 | 1.81632e-05 | 513 | 1.375947e-05 | 3.192267e-05 | 20 | 110 | 103.55 | 0.9413636
Cu | 20 | 400 | 8960 | 124 | 1356 | 386 | 0.383 | 33 | 1.65e-05 | 1.882414e-14 | 1.6866432e-10 | 469.1238 | 1.855958e-05 | 433 | 8.591592e-06 | 2.715118e-05 | 20 | 110 | 102.48 | 0.9316364
Cu | 20 | 500 | 8960 | 124 | 1356 | 386 | 0.383 | 33 | 1.65e-05 | 1.882414e-14 | 1.6866432e-10 | 486.032 | 1.992154e-05 | 473 | 1.117553e-05 | 3.109707e-05 | 20 | 110 | 100.4 | 0.9127273
Cu | 20 | 600 | 8960 | 124 | 1356 | 386 | 0.383 | 33 | 1.65e-05 | 1.882414e-14 | 1.6866432e-10 | 500.887 | 2.115791e-05 | 513 | 1.375947e-05 | 3.491738e-05 | 20 | 110 | 100.43 | 0.913
Cu | 10 | 400 | 8960 | 124 | 1356 | 386 | 0.383 | 42 | 2.1e-05 | 3.8808e-14 | 3.4771968e-10 | 364.8341 | 2.314143e-05 | 433 | 1.771249e-05 | 4.085392e-05 | 20 | 110 | NA | #VALUE!
Cu | 10 | 500 | 8960 | 124 | 1356 | 386 | 0.383 | 42 | 2.1e-05 | 3.8808e-14 | 3.4771968e-10 | 374.9789 | 2.444629e-05 | 473 | 2.303956e-05 | 4.748585e-05 | 20 | 110 | NA | #VALUE!
Cu | 10 | 600 | 8960 | 124 | 1356 | 386 | 0.383 | 42 | 2.1e-05 | 3.8808e-14 | 3.4771968e-10 | 383.7598 | 2.560461e-05 | 513 | 2.836662e-05 | 5.397124e-05 | 20 | 110 | 88.62 | 0.8056364
Cu | 15 | 400 | 8960 | 124 | 1356 | 386 | 0.383 | 42 | 2.1e-05 | 3.8808e-14 | 3.4771968e-10 | 409.6057 | 2.916966e-05 | 433 | 1.771249e-05 | 4.688215e-05 | 20 | 110 | NA | #VALUE!
Cu | 15 | 500 | 8960 | 124 | 1356 | 386 | 0.383 | 42 | 2.1e-05 | 3.8808e-14 | 3.4771968e-10 | 422.4371 | 3.102582e-05 | 473 | 2.303956e-05 | 5.406538e-05 | 20 | 110 | 94.21 | 0.8564545
Cu | 15 | 600 | 8960 | 124 | 1356 | 386 | 0.383 | 42 | 2.1e-05 | 3.8808e-14 | 3.4771968e-10 | 433.6143 | 3.268937e-05 | 513 | 2.836662e-05 | 6.105599e-05 | 20 | 110 | 89.2 | 0.8109091
Cu | 20 | 400 | 8960 | 124 | 1356 | 386 | 0.383 | 42 | 2.1e-05 | 3.8808e-14 | 3.4771968e-10 | 441.9352 | 3.3956e-05 | 433 | 1.771249e-05 | 5.166849e-05 | 20 | 110 | NA | #VALUE!
Cu | 20 | 500 | 8960 | 124 | 1356 | 386 | 0.383 | 42 | 2.1e-05 | 3.8808e-14 | 3.4771968e-10 | 456.909 | 3.6296e-05 | 473 | 2.303956e-05 | 5.933556e-05 | 20 | 110 | 89.35 | 0.8122727
Cu | 20 | 600 | 8960 | 124 | 1356 | 386 | 0.383 | 42 | 2.1e-05 | 3.8808e-14 | 3.4771968e-10 | 470.0132 | 3.84078e-05 | 513 | 2.836662e-05 | 6.677442e-05 | 20 | 110 | 98.03 | 0.8911818
Ag | 10 | 250 | 10490 | 76 | 1235 | 419 | 0.234 | 33 | 1.65e-05 | 1.882414e-14 | 1.974653e-10 | 363 | 1.30099e-05 | 373 | 3.373102e-06 | 1.6383e-05 | 20 | 76 | 41 | 0.5394737
Ag | 10 | 350 | 10490 | 76 | 1235 | 419 | 0.234 | 33 | 1.65e-05 | 1.882414e-14 | 1.974653e-10 | 377 | 1.403277e-05 | 413 | 5.221376e-06 | 1.925415e-05 | 20 | 76 | 53 | 0.6973684
Ag | 10 | 450 | 10490 | 76 | 1235 | 419 | 0.234 | 33 | 1.65e-05 | 1.882414e-14 | 1.974653e-10 | 389 | 1.494032e-05 | 453 | 7.069651e-06 | 2.200997e-05 | 20 | 76 | 55 | 0.7236842
Ag | 15 | 250 | 10490 | 76 | 1235 | 419 | 0.234 | 33 | 1.65e-05 | 1.882414e-14 | 1.974653e-10 | 403 | 1.603507e-05 | 373 | 3.373102e-06 | 1.940817e-05 | 20 | 76 | 44 | 0.5789474
Ag | 15 | 350 | 10490 | 76 | 1235 | 419 | 0.234 | 33 | 1.65e-05 | 1.882414e-14 | 1.974653e-10 | 421 | 1.749947e-05 | 413 | 5.221376e-06 | 2.272085e-05 | 20 | 76 | 59 | 0.7763158
Ag | 15 | 450 | 10490 | 76 | 1235 | 419 | 0.234 | 33 | 1.65e-05 | 1.882414e-14 | 1.974653e-10 | 436 | 1.876868e-05 | 453 | 7.069651e-06 | 2.583833e-05 | 20 | 76 | 61 | 0.8026316
Ag | 20 | 250 | 10490 | 76 | 1235 | 419 | 0.234 | 33 | 1.65e-05 | 1.882414e-14 | 1.974653e-10 | 431 | 1.834067e-05 | 373 | 3.373102e-06 | 2.171377e-05 | 20 | 76 | 56 | 0.7368421
Ag | 20 | 350 | 10490 | 76 | 1235 | 419 | 0.234 | 33 | 1.65e-05 | 1.882414e-14 | 1.974653e-10 | 451 | 2.008232e-05 | 413 | 5.221376e-06 | 2.530369e-05 | 20 | 76 | 61 | 0.8026316
Ag | 20 | 450 | 10490 | 76 | 1235 | 419 | 0.234 | 33 | 1.65e-05 | 1.882414e-14 | 1.974653e-10 | 469 | 2.171733e-05 | 453 | 7.069651e-06 | 2.878698e-05 | 20 | 76 | 68 | 0.8947368
Zn | 10 | 250 | 7100 | 96 | 713 | 112 | 0.389 | 45 | 2.25e-05 | 4.773214e-14 | 3.388982e-10 | 367 | 2.282293e-05 | 373 | 9.623693e-06 | 3.244662e-05 | 20 | 96 | 79 | 0.8229167
Zn | 10 | 300 | 7100 | 96 | 713 | 112 | 0.389 | 45 | 2.25e-05 | 4.773214e-14 | 3.388982e-10 | 375 | 2.382878e-05 | 393 | 1.226032e-05 | 3.60891e-05 | 20 | 96 | 85 | 0.8854167
Zn | 10 | 350 | 7100 | 96 | 713 | 112 | 0.389 | 45 | 2.25e-05 | 4.773214e-14 | 3.388982e-10 | 381 | 2.45974e-05 | 413 | 1.489695e-05 | 3.949435e-05 | 20 | 96 | 86 | 0.8958333
Zn | 15 | 250 | 7100 | 96 | 713 | 112 | 0.389 | 45 | 2.25e-05 | 4.773214e-14 | 3.388982e-10 | 409 | 2.834562e-05 | 373 | 9.623693e-06 | 3.796931e-05 | 20 | 96 | 85 | 0.8854167
Zn | 15 | 300 | 7100 | 96 | 713 | 112 | 0.389 | 45 | 2.25e-05 | 4.773214e-14 | 3.388982e-10 | 418 | 2.960683e-05 | 393 | 1.226032e-05 | 4.186715e-05 | 20 | 96 | 83 | 0.8645833
Zn | 15 | 350 | 7100 | 96 | 713 | 112 | 0.389 | 45 | 2.25e-05 | 4.773214e-14 | 3.388982e-10 | 426 | 3.075095e-05 | 413 | 1.489695e-05 | 4.564789e-05 | 20 | 96 | 79 | 0.8229167
Zn | 20 | 250 | 7100 | 96 | 713 | 112 | 0.389 | 45 | 2.25e-05 | 4.773214e-14 | 3.388982e-10 | 438 | 3.250779e-05 | 373 | 9.623693e-06 | 4.213149e-05 | 20 | 96 | 81 | 0.84375
Zn | 20 | 300 | 7100 | 96 | 713 | 112 | 0.389 | 45 | 2.25e-05 | 4.773214e-14 | 3.388982e-10 | 449 | 3.416111e-05 | 393 | 1.226032e-05 | 4.642143e-05 | 20 | 96 | 85 | 0.8854167
Zn | 20 | 350 | 7100 | 96 | 713 | 112 | 0.389 | 45 | 2.25e-05 | 4.773214e-14 | 3.388982e-10 | 459 | 3.569971e-05 | 413 | 1.489695e-05 | 5.059666e-05 | 20 | 96 | 78 | 0.8125
Ni | 10 | 300 | 8890 | 207 | 1726 | 60.7 | 0.456 | 10 | 5e-06 | 5.238095e-16 | 4.656667e-12 | 511 | 6.079767e-07 | 393 | 1.9747992e-07 | 8.054566e-07 | 20 | 207 | NA | #VALUE!
Ni | 10 | 375 | 8890 | 207 | 1726 | 60.7 | 0.456 | 10 | 5e-06 | 5.238095e-16 | 4.656667e-12 | 530 | 6.540288e-07 | 423 | 2.6118312e-07 | 9.15212e-07 | 20 | 207 | 63.49 | 0.306715
Ni | 10 | 450 | 8890 | 207 | 1726 | 60.7 | 0.456 | 10 | 5e-06 | 5.238095e-16 | 4.656667e-12 | 547 | 6.966583e-07 | 453 | 3.2488632e-07 | 1.021545e-06 | 20 | 207 | 65.33 | 0.3156039
Ni | 15 | 300 | 8890 | 207 | 1726 | 60.7 | 0.456 | 10 | 5e-06 | 5.238095e-16 | 4.656667e-12 | 552 | 7.0945248e-07 | 423 | 2.6118312e-07 | 9.706356e-07 | 40 | 207 | NA | #VALUE!
Ni | 15 | 375 | 8890 | 207 | 1726 | 60.7 | 0.456 | 10 | 5e-06 | 5.238095e-16 | 4.656667e-12 | 574 | 7.6713e-07 | 460.5 | 3.4081212e-07 | 1.107942e-06 | 40 | 207 | 74.33 | 0.3590821
Ni | 15 | 450 | 8890 | 207 | 1726 | 60.7 | 0.456 | 10 | 5e-06 | 5.238095e-16 | 4.656667e-12 | 594 | 8.2151982e-07 | 498 | 4.2044112e-07 | 1.24196094e-06 | 40 | 207 | 130.2 | 0.6289855
Ni | 20 | 300 | 8890 | 207 | 1726 | 60.7 | 0.456 | 10 | 5e-06 | 5.238095e-16 | 4.656667e-12 | 580 | 7.832513e-07 | 453 | 3.2488632e-07 | 1.108138e-06 | 80 | 207 | 58.8 | 0.284058
Ni | 20 | 375 | 8890 | 207 | 1726 | 60.7 | 0.456 | 10 | 5e-06 | 5.238095e-16 | 4.656667e-12 | 605 | 8.522282e-07 | 498 | 4.2044112e-07 | 1.272669e-06 | 80 | 207 | 86 | 0.4154589
Ni | 20 | 450 | 8890 | 207 | 1726 | 60.7 | 0.456 | 10 | 5e-06 | 5.238095e-16 | 4.656667e-12 | 627 | 9.15335355e-07 | 543 | 5.1599592e-07 | 1.431331275e-06 | 80 | 207 | 158.8 | 0.7671498
Ni | 15 | 600 | 8890 | 207 | 1726 | 60.7 | 0.456 | 33 | 1.65e-05 | 1.882414e-14 | 1.6734663e-10 |  | 0 | 573 | 2.083265e-05 | 2.083265e-05 | 40 | 207 | 130.25 | 0.6292271
Ni | 20 | 600 | 8890 | 207 | 1726 | 60.7 | 0.456 | 33 | 1.65e-05 | 1.882414e-14 | 1.6734663e-10 | 529 | 2.341522e-05 | 573 | 2.083265e-05 | 4.424787e-05 | 40 | 207 | 140.37 | 0.6781159
Ni | 15 | 600 | 8890 | 207 | 1726 | 60.7 | 0.456 | 33 | 1.65e-05 | 1.882414e-14 | 1.6734663e-10 |  | 0 | 633 | 2.541125e-05 | 2.541125e-05 | 80 | 207 | 122.56 | 0.5920773
Ni | 20 | 600 | 8890 | 207 | 1726 | 60.7 | 0.456 | 33 | 1.65e-05 | 1.882414e-14 | 1.6734663e-10 | 529 | 2.341522e-05 | 633 | 2.541125e-05 | 4.882648e-05 | 80 | 207 | 151.33 | 0.7310628
0
In625 | 20 | 600 | 8440 | 208 | 1623 | 9.8 | 0.41 | 25 | 1.25e-05 | 8.184524e-15 | 6.907738e-11 | 561 | 1.087005e-05 | 633 | 9.431135e-06 | 2.030119e-05 | 80 | 208 | 92 | 0.4423077
In625 | 20 | 650 | 8440 | 208 | 1623 | 9.8 | 0.41 | 25 | 1.25e-05 | 8.184524e-15 | 6.907738e-11 | 570 | 1.122162e-05 | 663 | 1.028079e-05 | 2.150241e-05 | 80 | 208 | 119.5 | 0.5745192
In625 | 20 | 700 | 8440 | 208 | 1623 | 9.8 | 0.41 | 25 | 1.25e-05 | 8.184524e-15 | 6.907738e-11 | 577 | 1.149893e-05 | 693 | 1.113044e-05 | 2.262937e-05 | 80 | 208 | 127.5 | 0.6129808
In625 | 20 | 750 | 8440 | 208 | 1623 | 9.8 | 0.41 | 25 | 1.25e-05 | 8.184524e-15 | 6.907738e-11 | 584 | 1.177963e-05 | 723 | 1.198009e-05 | 2.375972e-05 | 80 | 208 | 116 | 0.5576923
In625 | 20 | 800 | 8440 | 208 | 1623 | 9.8 | 0.41 | 25 | 1.25e-05 | 8.184524e-15 | 6.907738e-11 | 591 | 1.206371e-05 | 753 | 1.282974e-05 | 2.489345e-05 | 80 | 208 | 124.5 | 0.5985577
0
In718 | 20 | 600 | 8190 | 205 | 1623 | 11.4 | 0.435 | 25 | 1.25e-05 | 8.184524e-15 | 6.703125e-11 | 565 | 1.069903e-05 | 633 | 9.709812e-06 | 2.040884e-05 | 80 | 205 | 104 | 0.5073171
In718 | 20 | 650 | 8190 | 205 | 1623 | 11.4 | 0.435 | 25 | 1.25e-05 | 8.184524e-15 | 6.703125e-11 | 573 | 1.100415e-05 | 663 | 1.058457e-05 | 2.158872e-05 | 80 | 205 | 115.3 | 0.562439
In718 | 20 | 700 | 8190 | 205 | 1623 | 11.4 | 0.435 | 25 | 1.25e-05 | 8.184524e-15 | 6.703125e-11 | 581 | 1.131357e-05 | 693 | 1.145933e-05 | 2.27729e-05 | 80 | 205 | 121 | 0.5902439
In718 | 20 | 750 | 8190 | 205 | 1623 | 11.4 | 0.435 | 25 | 1.25e-05 | 8.184524e-15 | 6.703125e-11 | 588 | 1.158782625e-05 | 723 | 1.233409e-05 | 2.392191e-05 | 80 | 205 | 119.8 | 0.5843902
In718 | 20 | 800 | 8190 | 205 | 1623 | 11.4 | 0.435 | 25 | 1.25e-05 | 8.184524e-15 | 6.703125e-11 | 595 | 1.186537e-05 | 753 | 1.320884e-05 | 2.507421e-05 | 80 | 205 | 128 | 0.6243902
Ta | 10 | 300 | 16650 | 186 | 3250 | 54.4 | 0.153 | 33 | 1.65e-05 | 1.882414e-14 | 3.13422e-10 | 342 | 1.832954e-05 | 393 | 4.459681e-06 | 2.278923e-05 | 20 | 186 | 57.65 | 0.3099462
Ta | 15 | 300 | 16650 | 186 | 3250 | 54.4 | 0.153 | 33 | 1.65e-05 | 1.882414e-14 | 3.13422e-10 | 384 | 2.310798e-05 | 393 | 4.459681e-06 | 2.756766e-05 | 20 | 186 | 74.02 | 0.397957
Ta | 20 | 300 | 16650 | 186 | 3250 | 54.4 | 0.153 | 33 | 1.65e-05 | 1.882414e-14 | 3.13422e-10 | 414 | 2.685964e-05 | 393 | 4.459681e-06 | 3.131932e-05 | 20 | 186 | 102.5 | 0.5510753
Ta | 10 | 375 | 16650 | 186 | 3250 | 54.4 | 0.153 | 33 | 1.65e-05 | 1.882414e-14 | 3.13422e-10 | 351 | 1.930695e-05 | 423 | 5.898288e-06 | 2.520524e-05 | 20 | 186 | 84.21 | 0.4527419
Ta | 15 | 375 | 16650 | 186 | 3250 | 54.4 | 0.153 | 33 | 1.65e-05 | 1.882414e-14 | 3.13422e-10 | 395 | 2.445083e-05 | 423 | 5.898288e-06 | 3.034912e-05 | 20 | 186 | 93.11 | 0.5005914
Ta | 20 | 375 | 16650 | 186 | 3250 | 54.4 | 0.153 | 33 | 1.65e-05 | 1.882414e-14 | 3.13422e-10 | 427 | 2.857296e-05 | 423 | 5.898288e-06 | 3.447125e-05 | 20 | 186 | 109 | 0.5860215
Ta | 10 | 450 | 16650 | 186 | 3250 | 54.4 | 0.153 | 33 | 1.65e-05 | 1.882414e-14 | 3.13422e-10 | 359 | 2.019707e-05 | 453 | 7.336895e-06 | 2.753396e-05 | 20 | 186 | 66 | 0.3548387
Ta | 15 | 450 | 16650 | 186 | 3250 | 54.4 | 0.153 | 33 | 1.65e-05 | 1.882414e-14 | 3.13422e-10 | 405 | 2.570452e-05 | 453 | 7.336895e-06 | 3.304142e-05 | 20 | 186 | 85 | 0.4569892
Ta | 20 | 450 | 16650 | 186 | 3250 | 54.4 | 0.153 | 33 | 1.65e-05 | 1.882414e-14 | 3.13422e-10 | 438 | 3.006406e-05 | 453 | 7.336895e-06 | 3.740096e-05 | 20 | 186 | 109 | 0.5860215
[9 empty] | 0 | 0 | 0 |  | 0 |  | 0 | 0
Nb | 15 | 250 | 8600 | 105 | 2750 | 52.3 | 0.272 | 33 | 1.65e-05 | 1.882414e-14 | 1.618876e-10 | 442 | 1.581351e-05 | 373 | 3.214441e-06 | 1.902795e-05 | 20 | 105 | 56.71 | 0.5400952
Nb | 20 | 250 | 8600 | 105 | 2750 | 52.3 | 0.272 | 33 | 1.65e-05 | 1.882414e-14 | 1.618876e-10 | 470 | 1.788049e-05 | 373 | 3.214441e-06 | 2.109493e-05 | 20 | 105 | 68.71 | 0.654381
Nb | 15 | 350 | 8600 | 105 | 2750 | 52.3 | 0.272 | 33 | 1.65e-05 | 1.882414e-14 | 1.618876e-10 | 463 | 1.735184e-05 | 413 | 4.975778e-06 | 2.232762e-05 | 20 | 105 | 84.41 | 0.8039048
Nb | 20 | 350 | 8600 | 105 | 2750 | 52.3 | 0.272 | 33 | 1.65e-05 | 1.882414e-14 | 1.618876e-10 | 493 | 1.967331e-05 | 413 | 4.975778e-06 | 2.464909e-05 | 20 | 105 | 81.55 | 0.7766667
Nb | 10 | 400 | 8600 | 105 | 2750 | 52.3 | 0.272 | 33 | 1.65e-05 | 1.882414e-14 | 1.618876e-10 | 427 | 1.47584e-05 | 433 | 5.856447e-06 | 2.061485e-05 | 20 | 105 | 70.82 | 0.6744762
Nb | 15 | 400 | 8600 | 105 | 2750 | 52.3 | 0.272 | 33 | 1.65e-05 | 1.882414e-14 | 1.618876e-10 | 473 | 1.810948e-05 | 433 | 5.856447e-06 | 2.396593e-05 | 20 | 105 | 81.23 | 0.773619
Nb | 20 | 400 | 8600 | 105 | 2750 | 52.3 | 0.272 | 33 | 1.65e-05 | 1.882414e-14 | 1.618876e-10 | 505 | 2.06427e-05 | 433 | 5.856447e-06 | 2.649914e-05 | 20 | 105 | 89.18 | 0.8493333
Nb | 15 | 450 | 8600 | 105 | 2750 | 52.3 | 0.272 | 33 | 1.65e-05 | 1.882414e-14 | 1.618876e-10 | 437 | 1.545776e-05 | 453 | 6.737116e-06 | 2.219487e-05 | 20 | 105 | 77.99 | 0.7427619
Nb | 20 | 450 | 8600 | 105 | 2750 | 52.3 | 0.272 | 33 | 1.65e-05 | 1.882414e-14 | 1.618876e-10 | 515 | 2.146832e-05 | 453 | 6.737116e-06 | 2.820544e-05 | 20 | 105 | 75.14 | 0.715619